## Battery Data
battery_id | cycle | current_charge_std | Voltage_measured | discharge_duration | capacity | soh | rul
05 | 0 | 0.625 | 0.241 | 3690.234 | 1.856 | 1 | 166
05 | 1 | 0.666 | 0.537 | 3672.344 | 1.846 | 0.995 | 165
05 | 2 | 0.667 | 0.539 | 3651.641 | 1.835 | 0.989 | 164
05 | 3 | 0.666 | 0.54 | 3631.563 | 1.835 | 0.989 | 163
05 | 4 | 0.668 | 0.538 | 3629.172 | 1.835 | 0.988 | 162
05 | 5 | 0.673 | 0.529 | 3652.281 | 1.836 | 0.989 | 161
05 | 6 | 0.674 | 0.529 | 3650.828 | 1.835 | 0.989 | 160
05 | 7 | 0.662 | 0.549 | 3572.453 | 1.826 | 0.983 | 159
05 | 8 | 0.664 | 0.546 | 3550.594 | 1.825 | 0.983 | 158
05 | 9 | 0.664 | 0.546 | 3551.25 | 1.825 | 0.983 | 157
05 | 10 | 0.663 | 0.547 | 3530.25 | 1.825 | 0.983 | 156
05 | 11 | 0.665 | 0.532 | 3491.016 | 1.814 | 0.977 | 155
05 | 12 | 0.662 | 0.549 | 3470.281 | 1.814 | 0.977 | 154
05 | 13 | 0.676 | 0.527 | 3470 | 1.813 | 0.977 | 153
05 | 14 | 0.661 | 0.55 | 3450.297 | 1.803 | 0.971 | 152
05 | 15 | 0.663 | 0.546 | 3429.407 | 1.802 | 0.971 | 151
05 | 16 | 0.662 | 0.547 | 3409.484 | 1.803 | 0.971 | 150
05 | 17 | 0.663 | 0.545 | 3390.422 | 1.803 | 0.971 | 149
05 | 18 | 0.666 | 0.54 | 3390.281 | 1.803 | 0.971 | 148
05 | 19 | 0.67 | 0.531 | 3591.734 | 1.847 | 0.995 | 147
05 | 20 | 0.665 | 0.549 | 3552.297 | 1.847 | 0.995 | 146
05 | 21 | 0.666 | 0.551 | 3531.578 | 1.836 | 0.989 | 145
05 | 22 | 0.663 | 0.553 | 3492.907 | 1.826 | 0.983 | 144
05 | 23 | 0.676 | 0.529 | 3511.594 | 1.825 | 0.983 | 143
05 | 24 | 0.664 | 0.549 | 3431.937 | 1.826 | 0.983 | 142
05 | 25 | 0.663 | 0.549 | 3431.125 | 1.814 | 0.977 | 141
05 | 26 | 0.674 | 0.53 | 3412.406 | 1.815 | 0.978 | 140
05 | 27 | 0.673 | 0.531 | 3410.688 | 1.814 | 0.977 | 139
05 | 28 | 0.665 | 0.544 | 3410.718 | 1.803 | 0.971 | 138
05 | 29 | 0.677 | 0.523 | 3392.719 | 1.804 | 0.972 | 137
05 | 30 | 0.222 | 0 | 3470.672 | 1.852 | 0.997 | 136
05 | 31 | 0.659 | 0.35 | 3414.109 | 1.831 | 0.986 | 135
05 | 32 | 0.659 | 0.346 | 3395.219 | 1.82 | 0.98 | 134
05 | 33 | 0.658 | 0.325 | 3386 | 1.809 | 0.975 | 133
05 | 34 | 0.656 | 0.341 | 3368.187 | 1.805 | 0.972 | 132
05 | 35 | 0.656 | 0.323 | 3368.266 | 1.799 | 0.969 | 131
05 | 36 | 0.656 | 0.325 | 3358.719 | 1.788 | 0.963 | 130
05 | 37 | 0.654 | 0.337 | 3339.5 | 1.783 | 0.96 | 129
05 | 38 | 0.653 | 0.315 | 3331.265 | 1.773 | 0.955 | 128
05 | 39 | 0.652 | 0.31 | 3321.188 | 1.773 | 0.955 | 127
05 | 40 | 0.653 | 0.315 | 3321.844 | 1.768 | 0.952 | 126
05 | 41 | 0.653 | 0.322 | 3311.828 | 1.762 | 0.949 | 125
05 | 42 | 0.652 | 0.323 | 3327.391 | 1.768 | 0.952 | 124
05 | 43 | 0.651 | 0.306 | 3312.078 | 1.763 | 0.949 | 123
05 | 44 | 0.65 | 0.304 | 3293.172 | 1.752 | 0.944 | 122
05 | 45 | 0.649 | 0.314 | 3275.328 | 1.742 | 0.938 | 121
05 | 46 | 0.647 | 0.296 | 3265.016 | 1.736 | 0.935 | 120
05 | 47 | 0.651 | 0.324 | 3328.937 | 1.794 | 0.966 | 119
05 | 48 | 0.659 | 0.344 | 3329.266 | 1.783 | 0.961 | 118
05 | 49 | 0.656 | 0.326 | 3301.579 | 1.767 | 0.952 | 117
05 | 50 | 0.653 | 0.34 | 3283.563 | 1.757 | 0.946 | 116
05 | 51 | 0.651 | 0.309 | 3275.125 | 1.747 | 0.941 | 115
05 | 52 | 0.65 | 0.325 | 3265.656 | 1.742 | 0.938 | 114
05 | 53 | 0.65 | 0.315 | 3266.093 | 1.736 | 0.935 | 113
05 | 54 | 0.649 | 0.307 | 3257.594 | 1.726 | 0.93 | 112
05 | 55 | 0.646 | 0.293 | 3248.593 | 1.716 | 0.924 | 111
05 | 56 | 0.644 | 0.29 | 3238.766 | 1.711 | 0.921 | 110
05 | 57 | 0.644 | 0.291 | 3240.14 | 1.706 | 0.919 | 109
05 | 58 | 0.644 | 0.293 | 3230.109 | 1.7 | 0.916 | 108
05 | 59 | 0.642 | 0.287 | 3229.781 | 1.695 | 0.913 | 107
05 | 60 | 0.642 | 0.312 | 3212.469 | 1.685 | 0.908 | 106
05 | 61 | 0.64 | 0.294 | 3213.219 | 1.674 | 0.902 | 105
05 | 62 | 0.638 | 0.279 | 3203.578 | 1.675 | 0.902 | 104
05 | 63 | 0.638 | 0.277 | 3195.125 | 1.664 | 0.896 | 103
05 | 64 | 0.638 | 0.283 | 3195.313 | 1.659 | 0.894 | 102
05 | 65 | 0.636 | 0.289 | 3186.297 | 1.654 | 0.891 | 101
05 | 66 | 0.634 | 0.273 | 3176.438 | 1.643 | 0.885 | 100
05 | 67 | 0.633 | 0.274 | 3167.593 | 1.638 | 0.882 | 99
05 | 68 | 0.632 | 0.273 | 3167.719 | 1.633 | 0.879 | 98
05 | 69 | 0.632 | 0.287 | 3159.078 | 1.628 | 0.877 | 97
05 | 70 | 0.628 | 0.261 | 3148.829 | 1.622 | 0.874 | 96
05 | 71 | 0.627 | 0.26 | 3149.094 | 1.611 | 0.868 | 95
05 | 72 | 0.626 | 0.257 | 3140.547 | 1.607 | 0.865 | 94
05 | 73 | 0.624 | 0.254 | 3131.625 | 1.602 | 0.863 | 93
05 | 74 | 0.623 | 0.252 | 3121.907 | 1.59 | 0.857 | 92
05 | 75 | 0.623 | 0.258 | 3122.125 | 1.586 | 0.854 | 91
05 | 76 | 0.62 | 0.247 | 3121.672 | 1.585 | 0.854 | 90
05 | 77 | 0.619 | 0.247 | 3120.86 | 1.596 | 0.859 | 89
05 | 78 | 0.621 | 0.249 | 3103.828 | 1.575 | 0.848 | 88
05 | 79 | 0.617 | 0.243 | 3095.094 | 1.565 | 0.843 | 87
05 | 80 | 0.617 | 0.254 | 3095.781 | 1.56 | 0.84 | 86
05 | 81 | 0.614 | 0.238 | 3094.328 | 1.559 | 0.84 | 85
05 | 82 | 0.615 | 0.239 | 3086.531 | 1.555 | 0.837 | 84
05 | 83 | 0.614 | 0.241 | 3085.625 | 1.549 | 0.834 | 83
05 | 84 | 0.615 | 0.251 | 3067.203 | 1.538 | 0.829 | 82
05 | 85 | 0.609 | 0.231 | 3058.157 | 1.528 | 0.823 | 81
05 | 86 | 0.608 | 0.229 | 3058.812 | 1.529 | 0.823 | 80
05 | 87 | 0.608 | 0.231 | 3058.578 | 1.523 | 0.82 | 79
05 | 88 | 0.607 | 0.228 | 3049.328 | 1.517 | 0.817 | 78
05 | 89 | 0.613 | 0.235 | 3082.937 | 1.564 | 0.842 | 77
05 | 90 | 0.618 | 0.248 | 3074.266 | 1.548 | 0.834 | 76
05 | 91 | 0.614 | 0.239 | 3066 | 1.532 | 0.825 | 75
05 | 92 | 0.611 | 0.232 | 3056.437 | 1.527 | 0.822 | 74
05 | 93 | 0.61 | 0.232 | 3048.219 | 1.517 | 0.817 | 73
05 | 94 | 0.608 | 0.229 | 3039.218 | 1.512 | 0.814 | 72
05 | 95 | 0.606 | 0.225 | 3039.047 | 1.507 | 0.812 | 71
05 | 96 | 0.607 | 0.233 | 3030.375 | 1.502 | 0.809 | 70
05 | 97 | 0.604 | 0.222 | 3021 | 1.491 | 0.803 | 69
05 | 98 | 0.602 | 0.219 | 3021.75 | 1.486 | 0.8 | 68
05 | 99 | 0.601 | 0.217 | 3012.265 | 1.48 | 0.797 | 67
05 | 100 | 0.602 | 0.225 | 3002.641 | 1.475 | 0.795 | 66
05 | 101 | 0.598 | 0.214 | 3012 | 1.486 | 0.8 | 65
05 | 102 | 0.603 | 0.231 | 3020.11 | 1.496 | 0.806 | 64
05 | 103 | 0.604 | 0.225 | 3002.172 | 1.481 | 0.798 | 63
05 | 104 | 0.605 | 0.236 | 2992.703 | 1.47 | 0.792 | 62
05 | 105 | 0.603 | 0.222 | 2964.468 | 1.454 | 0.783 | 61
05 | 106 | 0.596 | 0.21 | 2983.375 | 1.454 | 0.783 | 60
05 | 107 | 0.599 | 0.224 | 2975.297 | 1.455 | 0.784 | 59
05 | 108 | 0.596 | 0.21 | 2974.985 | 1.449 | 0.781 | 58
05 | 109 | 0.594 | 0.207 | 2966.25 | 1.439 | 0.775 | 57
05 | 110 | 0.591 | 0.203 | 2956.359 | 1.433 | 0.772 | 56
05 | 111 | 0.595 | 0.218 | 2956.344 | 1.433 | 0.772 | 55
05 | 112 | 0.59 | 0.202 | 2956.406 | 1.428 | 0.769 | 54
05 | 113 | 0.59 | 0.201 | 2947.266 | 1.423 | 0.766 | 53
05 | 114 | 0.588 | 0.199 | 2937.984 | 1.417 | 0.764 | 52
05 | 115 | 0.586 | 0.197 | 2929.125 | 1.412 | 0.761 | 51
05 | 116 | 0.587 | 0.201 | 2928.454 | 1.413 | 0.761 | 50
05 | 117 | 0.59 | 0.208 | 2929.375 | 1.408 | 0.758 | 49
05 | 118 | 0.59 | 0.208 | 2946.031 | 1.433 | 0.772 | 48
05 | 119 | 0.594 | 0.213 | 2955.438 | 1.438 | 0.775 | 47
05 | 120 | 0.592 | 0.206 | 2937.625 | 1.417 | 0.763 | 46
05 | 121 | 0.588 | 0.201 | 2929.078 | 1.407 | 0.758 | 45
05 | 122 | 0.585 | 0.194 | 2918.375 | 1.401 | 0.755 | 44
05 | 123 | 0.584 | 0.194 | 2919.812 | 1.397 | 0.752 | 43
05 | 124 | 0.582 | 0.191 | 2900.422 | 1.391 | 0.749 | 42
05 | 125 | 0.582 | 0.191 | 2901.375 | 1.386 | 0.747 | 41
05 | 126 | 0.58 | 0.188 | 2901.187 | 1.38 | 0.744 | 40
05 | 127 | 0.583 | 0.199 | 2891.64 | 1.375 | 0.741 | 39
05 | 128 | 0.579 | 0.188 | 2882.906 | 1.371 | 0.738 | 38
05 | 129 | 0.576 | 0.184 | 2883.265 | 1.371 | 0.738 | 37
05 | 130 | 0.576 | 0.183 | 2882.969 | 1.365 | 0.735 | 36
05 | 131 | 0.575 | 0.183 | 2891.656 | 1.375 | 0.741 | 35
05 | 132 | 0.575 | 0.183 | 2901.25 | 1.386 | 0.747 | 34
05 | 133 | 0.582 | 0.191 | 2891.703 | 1.37 | 0.738 | 33
05 | 134 | 0.576 | 0.183 | 2883.016 | 1.365 | 0.735 | 32
05 | 135 | 0.575 | 0.182 | 2873.453 | 1.354 | 0.73 | 31
05 | 136 | 0.575 | 0.184 | 2874.031 | 1.355 | 0.73 | 30
05 | 137 | 0.575 | 0.182 | 2874.234 | 1.355 | 0.73 | 29
05 | 138 | 0.576 | 0.186 | 2864.984 | 1.349 | 0.727 | 28
05 | 139 | 0.576 | 0.188 | 2855.093 | 1.344 | 0.724 | 27
05 | 140 | 0.57 | 0.176 | 2855.625 | 1.339 | 0.721 | 26
05 | 141 | 0.569 | 0.176 | 2855.594 | 1.339 | 0.721 | 25
05 | 142 | 0.57 | 0.177 | 2847.437 | 1.334 | 0.719 | 24
05 | 143 | 0.574 | 0.187 | 2847.36 | 1.329 | 0.716 | 23
05 | 144 | 0.568 | 0.176 | 2837.328 | 1.323 | 0.713 | 22
05 | 145 | 0.566 | 0.172 | 2837.281 | 1.318 | 0.71 | 21
05 | 146 | 0.563 | 0.167 | 2838.515 | 1.318 | 0.71 | 20
05 | 147 | 0.57 | 0.181 | 2828.328 | 1.318 | 0.71 | 19
05 | 148 | 0.566 | 0.172 | 2838.265 | 1.324 | 0.713 | 18
05 | 149 | 0.558 | 0.162 | 2864.547 | 1.36 | 0.733 | 17
05 | 150 | 0.572 | 0.179 | 2846.39 | 1.34 | 0.722 | 16
05 | 151 | 0.571 | 0.178 | 2837.969 | 1.329 | 0.716 | 15
05 | 152 | 0.572 | 0.184 | 2838.156 | 1.324 | 0.713 | 14
05 | 153 | 0.568 | 0.175 | 2829.843 | 1.319 | 0.71 | 13
05 | 154 | 0.566 | 0.172 | 2829.625 | 1.313 | 0.708 | 12
05 | 155 | 0.567 | 0.175 | 2819.437 | 1.313 | 0.707 | 11
05 | 156 | 0.564 | 0.169 | 2819.579 | 1.308 | 0.704 | 10
05 | 157 | 0.561 | 0.164 | 2810.672 | 1.303 | 0.702 | 9
05 | 158 | 0.565 | 0.172 | 2811.485 | 1.303 | 0.702 | 8
05 | 159 | 0.564 | 0.171 | 2802.422 | 1.303 | 0.702 | 7
05 | 160 | 0.562 | 0.167 | 2801.625 | 1.298 | 0.699 | 6
05 | 161 | 0.562 | 0.167 | 2802.031 | 1.298 | 0.699 | 5
05 | 162 | 0.563 | 0.171 | 2793.39 | 1.293 | 0.697 | 4
05 | 163 | 0.562 | 0.168 | 2793.39 | 1.288 | 0.694 | 3
05 | 164 | 0.559 | 0.162 | 2792.485 | 1.287 | 0.693 | 2
05 | 165 | 0.564 | 0.174 | 2802.016 | 1.309 | 0.705 | 1
05 | 166 | 0.565 | 0.173 | 2820.39 | 1.325 | 0.714 | 0
06 | 0 | 0.628 | 0.266 | 3690.234 | 2.035 | 1 | 166
06 | 1 | 0.648 | 0.569 | 3672.344 | 2.025 | 0.995 | 165
06 | 2 | 0.648 | 0.572 | 3651.641 | 2.013 | 0.989 | 164
06 | 3 | 0.647 | 0.57 | 3631.563 | 2.013 | 0.989 | 163
06 | 4 | 0.65 | 0.566 | 3629.172 | 2.001 | 0.983 | 162
06 | 5 | 0.655 | 0.557 | 3652.281 | 2.014 | 0.989 | 161
06 | 6 | 0.657 | 0.554 | 3650.828 | 2.013 | 0.989 | 160
06 | 7 | 0.645 | 0.573 | 3572.453 | 1.969 | 0.967 | 159
06 | 8 | 0.647 | 0.57 | 3550.594 | 1.968 | 0.967 | 158
06 | 9 | 0.648 | 0.567 | 3551.25 | 1.957 | 0.962 | 157
06 | 10 | 0.646 | 0.567 | 3530.25 | 1.946 | 0.956 | 156
06 | 11 | 0.659 | 0.52 | 3491.016 | 1.935 | 0.951 | 155
06 | 12 | 0.646 | 0.565 | 3470.281 | 1.923 | 0.945 | 154
06 | 13 | 0.662 | 0.539 | 3470 | 1.912 | 0.939 | 153
06 | 14 | 0.646 | 0.561 | 3450.297 | 1.901 | 0.934 | 152
06 | 15 | 0.649 | 0.558 | 3429.407 | 1.889 | 0.928 | 151
06 | 16 | 0.646 | 0.557 | 3409.484 | 1.878 | 0.923 | 150
06 | 17 | 0.65 | 0.552 | 3390.422 | 1.868 | 0.918 | 149
06 | 18 | 0.652 | 0.544 | 3390.281 | 1.868 | 0.918 | 148
06 | 19 | 0.662 | 0.535 | 3591.734 | 1.98 | 0.973 | 147
06 | 20 | 0.648 | 0.567 | 3552.297 | 1.958 | 0.962 | 146
06 | 21 | 0.649 | 0.564 | 3531.578 | 1.946 | 0.956 | 145
06 | 22 | 0.646 | 0.566 | 3492.907 | 1.924 | 0.945 | 144
06 | 23 | 0.66 | 0.539 | 3511.594 | 1.946 | 0.956 | 143
06 | 24 | 0.649 | 0.553 | 3431.937 | 1.901 | 0.934 | 142
06 | 25 | 0.652 | 0.55 | 3431.125 | 1.879 | 0.923 | 141
06 | 26 | 0.66 | 0.533 | 3412.406 | 1.868 | 0.918 | 140
06 | 27 | 0.66 | 0.529 | 3410.688 | 1.856 | 0.912 | 139
06 | 28 | 0.655 | 0.538 | 3410.718 | 1.845 | 0.907 | 138
06 | 29 | 0.664 | 0.517 | 3392.719 | 1.857 | 0.912 | 137
06 | 30 | 0.232 | 0 | 3470.672 | 1.925 | 0.946 | 136
06 | 31 | 0.647 | 0.35 | 3414.109 | 1.882 | 0.925 | 135
06 | 32 | 0.646 | 0.34 | 3395.219 | 1.855 | 0.912 | 134
06 | 33 | 0.645 | 0.318 | 3386 | 1.839 | 0.904 | 133
06 | 34 | 0.643 | 0.332 | 3368.187 | 1.819 | 0.893 | 132
06 | 35 | 0.642 | 0.312 | 3368.266 | 1.813 | 0.891 | 131
06 | 36 | 0.641 | 0.312 | 3358.719 | 1.797 | 0.883 | 130
06 | 37 | 0.639 | 0.322 | 3339.5 | 1.781 | 0.875 | 129
06 | 38 | 0.637 | 0.299 | 3331.265 | 1.771 | 0.87 | 128
06 | 39 | 0.635 | 0.293 | 3321.188 | 1.76 | 0.865 | 127
06 | 40 | 0.635 | 0.295 | 3321.844 | 1.75 | 0.86 | 126
06 | 41 | 0.635 | 0.3 | 3311.828 | 1.739 | 0.855 | 125
06 | 42 | 0.633 | 0.299 | 3327.391 | 1.755 | 0.862 | 124
06 | 43 | 0.631 | 0.282 | 3312.078 | 1.766 | 0.868 | 123
06 | 44 | 0.632 | 0.285 | 3293.172 | 1.734 | 0.852 | 122
06 | 45 | 0.63 | 0.29 | 3275.328 | 1.713 | 0.842 | 121
06 | 46 | 0.627 | 0.272 | 3265.016 | 1.702 | 0.836 | 120
06 | 47 | 0.632 | 0.296 | 3328.937 | 1.824 | 0.896 | 119
06 | 48 | 0.645 | 0.335 | 3329.266 | 1.808 | 0.888 | 118
06 | 49 | 0.64 | 0.312 | 3301.579 | 1.776 | 0.872 | 117
06 | 50 | 0.637 | 0.321 | 3283.563 | 1.745 | 0.857 | 116
06 | 51 | 0.633 | 0.288 | 3275.125 | 1.729 | 0.85 | 115
06 | 52 | 0.632 | 0.299 | 3265.656 | 1.708 | 0.839 | 114
06 | 53 | 0.63 | 0.287 | 3266.093 | 1.698 | 0.834 | 113
06 | 54 | 0.627 | 0.278 | 3257.594 | 1.682 | 0.826 | 112
06 | 55 | 0.623 | 0.264 | 3248.593 | 1.671 | 0.821 | 111
06 | 56 | 0.621 | 0.259 | 3238.766 | 1.661 | 0.816 | 110
06 | 57 | 0.62 | 0.259 | 3240.14 | 1.651 | 0.811 | 109
06 | 58 | 0.62 | 0.259 | 3230.109 | 1.64 | 0.806 | 108
06 | 59 | 0.617 | 0.252 | 3229.781 | 1.629 | 0.8 | 107
06 | 60 | 0.619 | 0.273 | 3212.469 | 1.609 | 0.79 | 106
06 | 61 | 0.615 | 0.255 | 3213.219 | 1.604 | 0.788 | 105
06 | 62 | 0.611 | 0.241 | 3203.578 | 1.599 | 0.786 | 104
06 | 63 | 0.609 | 0.237 | 3195.125 | 1.588 | 0.78 | 103
06 | 64 | 0.61 | 0.242 | 3195.313 | 1.583 | 0.778 | 102
06 | 65 | 0.609 | 0.246 | 3186.297 | 1.567 | 0.77 | 101
06 | 66 | 0.604 | 0.23 | 3176.438 | 1.561 | 0.767 | 100
06 | 67 | 0.603 | 0.23 | 3167.593 | 1.551 | 0.762 | 99
06 | 68 | 0.601 | 0.228 | 3167.719 | 1.541 | 0.757 | 98
06 | 69 | 0.605 | 0.239 | 3159.078 | 1.525 | 0.749 | 97
06 | 70 | 0.596 | 0.216 | 3148.829 | 1.53 | 0.752 | 96
06 | 71 | 0.594 | 0.213 | 3149.094 | 1.525 | 0.749 | 95
06 | 72 | 0.593 | 0.211 | 3140.547 | 1.515 | 0.744 | 94
06 | 73 | 0.59 | 0.206 | 3131.625 | 1.509 | 0.742 | 93
06 | 74 | 0.589 | 0.204 | 3121.907 | 1.504 | 0.739 | 92
06 | 75 | 0.589 | 0.209 | 3122.125 | 1.494 | 0.734 | 91
06 | 76 | 0.585 | 0.199 | 3121.672 | 1.488 | 0.731 | 90
06 | 77 | 0.578 | 0.188 | 3120.86 | 1.53 | 0.752 | 89
06 | 78 | 0.589 | 0.207 | 3103.828 | 1.504 | 0.739 | 88
06 | 79 | 0.584 | 0.198 | 3095.094 | 1.489 | 0.731 | 87
06 | 80 | 0.585 | 0.206 | 3095.781 | 1.478 | 0.726 | 86
06 | 81 | 0.58 | 0.191 | 3094.328 | 1.478 | 0.726 | 85
06 | 82 | 0.581 | 0.191 | 3086.531 | 1.473 | 0.724 | 84
06 | 83 | 0.58 | 0.192 | 3085.625 | 1.468 | 0.721 | 83
06 | 84 | 0.581 | 0.199 | 3067.203 | 1.452 | 0.713 | 82
06 | 85 | 0.574 | 0.183 | 3058.157 | 1.452 | 0.713 | 81
06 | 86 | 0.572 | 0.179 | 3058.812 | 1.447 | 0.711 | 80
06 | 87 | 0.573 | 0.18 | 3058.578 | 1.447 | 0.711 | 79
06 | 88 | 0.572 | 0.179 | 3049.328 | 1.442 | 0.708 | 78
06 | 89 | 0.582 | 0.19 | 3082.937 | 1.546 | 0.76 | 77
06 | 90 | 0.594 | 0.213 | 3074.266 | 1.515 | 0.744 | 76
06 | 91 | 0.588 | 0.201 | 3066 | 1.499 | 0.736 | 75
06 | 92 | 0.584 | 0.193 | 3056.437 | 1.483 | 0.729 | 74
06 | 93 | 0.581 | 0.19 | 3048.219 | 1.473 | 0.724 | 73
06 | 94 | 0.578 | 0.186 | 3039.218 | 1.463 | 0.719 | 72
06 | 95 | 0.575 | 0.181 | 3039.047 | 1.452 | 0.713 | 71
06 | 96 | 0.577 | 0.187 | 3030.375 | 1.447 | 0.711 | 70
06 | 97 | 0.572 | 0.177 | 3021 | 1.441 | 0.708 | 69
06 | 98 | 0.57 | 0.174 | 3021.75 | 1.431 | 0.703 | 68
06 | 99 | 0.569 | 0.173 | 3012.265 | 1.426 | 0.701 | 67
06 | 100 | 0.571 | 0.178 | 3002.641 | 1.42 | 0.698 | 66
06 | 101 | 0.566 | 0.168 | 3012 | 1.421 | 0.698 | 65
06 | 102 | 0.57 | 0.178 | 3020.11 | 1.452 | 0.714 | 64
06 | 103 | 0.576 | 0.183 | 3002.172 | 1.432 | 0.703 | 63
06 | 104 | 0.576 | 0.188 | 2992.703 | 1.415 | 0.695 | 62
06 | 105 | 0.57 | 0.176 | 2964.468 | 1.41 | 0.693 | 61
06 | 106 | 0.564 | 0.164 | 2983.375 | 1.405 | 0.69 | 60
06 | 107 | 0.568 | 0.175 | 2975.297 | 1.395 | 0.685 | 59
06 | 108 | 0.562 | 0.163 | 2974.985 | 1.395 | 0.685 | 58
06 | 109 | 0.56 | 0.16 | 2966.25 | 1.389 | 0.683 | 57
06 | 110 | 0.558 | 0.157 | 2956.359 | 1.384 | 0.68 | 56
06 | 111 | 0.563 | 0.168 | 2956.344 | 1.374 | 0.675 | 55
06 | 112 | 0.557 | 0.155 | 2956.406 | 1.379 | 0.677 | 54
06 | 113 | 0.556 | 0.154 | 2947.266 | 1.374 | 0.675 | 53
06 | 114 | 0.555 | 0.152 | 2937.984 | 1.368 | 0.672 | 52
06 | 115 | 0.553 | 0.15 | 2929.125 | 1.363 | 0.67 | 51
06 | 116 | 0.554 | 0.152 | 2928.454 | 1.358 | 0.667 | 50
06 | 117 | 0.557 | 0.157 | 2929.375 | 1.353 | 0.665 | 49
06 | 118 | 0.558 | 0.159 | 2946.031 | 1.384 | 0.68 | 48
06 | 119 | 0.566 | 0.167 | 2955.438 | 1.405 | 0.69 | 47
06 | 120 | 0.564 | 0.163 | 2937.625 | 1.379 | 0.677 | 46
06 | 121 | 0.559 | 0.157 | 2929.078 | 1.368 | 0.672 | 45
06 | 122 | 0.554 | 0.15 | 2918.375 | 1.357 | 0.667 | 44
06 | 123 | 0.552 | 0.149 | 2919.812 | 1.352 | 0.665 | 43
06 | 124 | 0.55 | 0.145 | 2900.422 | 1.347 | 0.662 | 42
06 | 125 | 0.549 | 0.144 | 2901.375 | 1.337 | 0.657 | 41
06 | 126 | 0.547 | 0.141 | 2901.187 | 1.331 | 0.654 | 40
06 | 127 | 0.551 | 0.149 | 2891.64 | 1.326 | 0.651 | 39
06 | 128 | 0.546 | 0.141 | 2882.906 | 1.322 | 0.649 | 38
06 | 129 | 0.543 | 0.137 | 2883.265 | 1.321 | 0.649 | 37
06 | 130 | 0.542 | 0.135 | 2882.969 | 1.316 | 0.646 | 36
06 | 131 | 0.541 | 0.134 | 2891.656 | 1.321 | 0.649 | 35
06 | 132 | 0.543 | 0.135 | 2901.25 | 1.347 | 0.662 | 34
06 | 133 | 0.553 | 0.148 | 2891.703 | 1.326 | 0.651 | 33
06 | 134 | 0.545 | 0.138 | 2883.016 | 1.31 | 0.644 | 32
06 | 135 | 0.542 | 0.135 | 2873.453 | 1.305 | 0.641 | 31
06 | 136 | 0.543 | 0.136 | 2874.031 | 1.3 | 0.639 | 30
06 | 137 | 0.542 | 0.135 | 2874.234 | 1.3 | 0.639 | 29
06 | 138 | 0.543 | 0.137 | 2864.984 | 1.29 | 0.634 | 28
06 | 139 | 0.543 | 0.138 | 2855.093 | 1.279 | 0.629 | 27
06 | 140 | 0.536 | 0.128 | 2855.625 | 1.279 | 0.628 | 26
06 | 141 | 0.535 | 0.127 | 2855.594 | 1.274 | 0.626 | 25
06 | 142 | 0.536 | 0.129 | 2847.437 | 1.274 | 0.626 | 24
06 | 143 | 0.541 | 0.135 | 2847.36 | 1.264 | 0.621 | 23
06 | 144 | 0.533 | 0.126 | 2837.328 | 1.258 | 0.618 | 22
06 | 145 | 0.53 | 0.123 | 2837.281 | 1.253 | 0.616 | 21
06 | 146 | 0.528 | 0.12 | 2838.515 | 1.253 | 0.616 | 20
06 | 147 | 0.536 | 0.13 | 2828.328 | 1.248 | 0.613 | 19
06 | 148 | 0.53 | 0.122 | 2838.265 | 1.253 | 0.616 | 18
06 | 149 | 0.522 | 0.114 | 2864.547 | 1.29 | 0.634 | 17
06 | 150 | 0.538 | 0.131 | 2846.39 | 1.264 | 0.621 | 16
06 | 151 | 0.536 | 0.128 | 2837.969 | 1.248 | 0.613 | 15
06 | 152 | 0.537 | 0.13 | 2838.156 | 1.232 | 0.605 | 14
06 | 153 | 0.531 | 0.123 | 2829.843 | 1.227 | 0.603 | 13
06 | 154 | 0.528 | 0.12 | 2829.625 | 1.222 | 0.6 | 12
06 | 155 | 0.529 | 0.121 | 2819.437 | 1.211 | 0.595 | 11
06 | 156 | 0.525 | 0.116 | 2819.579 | 1.206 | 0.592 | 10
06 | 157 | 0.521 | 0.112 | 2810.672 | 1.201 | 0.59 | 9
06 | 158 | 0.525 | 0.117 | 2811.485 | 1.191 | 0.585 | 8
06 | 159 | 0.524 | 0.115 | 2802.422 | 1.185 | 0.582 | 7
06 | 160 | 0.52 | 0.111 | 2801.625 | 1.18 | 0.58 | 6
06 | 161 | 0.519 | 0.111 | 2802.031 | 1.175 | 0.577 | 5
06 | 162 | 0.525 | 0.113 | 2793.39 | 1.154 | 0.567 | 4
06 | 163 | 0.519 | 0.11 | 2793.39 | 1.164 | 0.572 | 3
06 | 164 | 0.514 | 0.106 | 2792.485 | 1.159 | 0.569 | 2
06 | 165 | 0.52 | 0.113 | 2802.016 | 1.175 | 0.577 | 1
06 | 166 | 0.522 | 0.114 | 2820.39 | 1.186 | 0.583 | 0
07 | 0 | 0.606 | 0.253 | 3690.234 | 1.891 | 1 | 166
07 | 1 | 0.643 | 0.547 | 3672.344 | 1.881 | 0.994 | 165
07 | 2 | 0.643 | 0.549 | 3651.641 | 1.881 | 0.995 | 164
07 | 3 | 0.642 | 0.551 | 3631.563 | 1.881 | 0.995 | 163
07 | 4 | 0.644 | 0.549 | 3629.172 | 1.879 | 0.994 | 162
07 | 5 | 0.65 | 0.54 | 3652.281 | 1.881 | 0.995 | 161
07 | 6 | 0.651 | 0.539 | 3650.828 | 1.88 | 0.994 | 160
07 | 7 | 0.638 | 0.558 | 3572.453 | 1.882 | 0.995 | 159
07 | 8 | 0.639 | 0.558 | 3550.594 | 1.87 | 0.989 | 158
07 | 9 | 0.639 | 0.557 | 3551.25 | 1.87 | 0.989 | 157
07 | 10 | 0.638 | 0.558 | 3530.25 | 1.87 | 0.989 | 156
07 | 11 | 0.643 | 0.523 | 3491.016 | 1.86 | 0.983 | 155
07 | 12 | 0.636 | 0.561 | 3470.281 | 1.859 | 0.983 | 154
07 | 13 | 0.652 | 0.538 | 3470 | 1.859 | 0.983 | 153
07 | 14 | 0.635 | 0.561 | 3450.297 | 1.859 | 0.983 | 152
07 | 15 | 0.638 | 0.557 | 3429.407 | 1.859 | 0.983 | 151
07 | 16 | 0.637 | 0.559 | 3409.484 | 1.848 | 0.977 | 150
07 | 17 | 0.638 | 0.558 | 3390.422 | 1.849 | 0.978 | 149
07 | 18 | 0.642 | 0.551 | 3390.281 | 1.848 | 0.977 | 148
07 | 19 | 0.645 | 0.54 | 3591.734 | 1.881 | 0.995 | 147
07 | 20 | 0.642 | 0.559 | 3552.297 | 1.881 | 0.995 | 146
07 | 21 | 0.642 | 0.56 | 3531.578 | 1.881 | 0.995 | 145
07 | 22 | 0.638 | 0.562 | 3492.907 | 1.871 | 0.989 | 144
07 | 23 | 0.652 | 0.541 | 3511.594 | 1.87 | 0.989 | 143
07 | 24 | 0.638 | 0.56 | 3431.937 | 1.871 | 0.989 | 142
07 | 25 | 0.639 | 0.558 | 3431.125 | 1.86 | 0.983 | 141
07 | 26 | 0.65 | 0.542 | 3412.406 | 1.86 | 0.984 | 140
07 | 27 | 0.649 | 0.542 | 3410.688 | 1.859 | 0.983 | 139
07 | 28 | 0.641 | 0.553 | 3410.718 | 1.848 | 0.977 | 138
07 | 29 | 0.653 | 0.535 | 3392.719 | 1.849 | 0.978 | 137
07 | 30 | 0.156 | 0 | 3470.672 | 1.883 | 0.996 | 136
07 | 31 | 0.65 | 0.362 | 3414.109 | 1.863 | 0.985 | 135
07 | 32 | 0.649 | 0.359 | 3395.219 | 1.852 | 0.979 | 134
07 | 33 | 0.649 | 0.338 | 3386 | 1.847 | 0.977 | 133
07 | 34 | 0.647 | 0.356 | 3368.187 | 1.837 | 0.971 | 132
07 | 35 | 0.648 | 0.336 | 3368.266 | 1.837 | 0.972 | 131
07 | 36 | 0.648 | 0.34 | 3358.719 | 1.832 | 0.969 | 130
07 | 37 | 0.645 | 0.353 | 3339.5 | 1.821 | 0.963 | 129
07 | 38 | 0.646 | 0.33 | 3331.265 | 1.817 | 0.961 | 128
07 | 39 | 0.645 | 0.326 | 3321.188 | 1.811 | 0.958 | 127
07 | 40 | 0.646 | 0.331 | 3321.844 | 1.812 | 0.958 | 126
07 | 41 | 0.645 | 0.339 | 3311.828 | 1.806 | 0.955 | 125
07 | 42 | 0.644 | 0.34 | 3327.391 | 1.813 | 0.959 | 124
07 | 43 | 0.645 | 0.322 | 3312.078 | 1.806 | 0.955 | 123
07 | 44 | 0.645 | 0.321 | 3293.172 | 1.796 | 0.95 | 122
07 | 45 | 0.643 | 0.332 | 3275.328 | 1.786 | 0.944 | 121
07 | 46 | 0.643 | 0.313 | 3265.016 | 1.78 | 0.941 | 120
07 | 47 | 0.642 | 0.34 | 3328.937 | 1.815 | 0.96 | 119
07 | 48 | 0.65 | 0.356 | 3329.266 | 1.816 | 0.96 | 118
07 | 49 | 0.649 | 0.34 | 3301.579 | 1.8 | 0.952 | 117
07 | 50 | 0.644 | 0.356 | 3283.563 | 1.79 | 0.947 | 116
07 | 51 | 0.645 | 0.324 | 3275.125 | 1.78 | 0.941 | 115
07 | 52 | 0.642 | 0.341 | 3265.656 | 1.775 | 0.939 | 114
07 | 53 | 0.643 | 0.331 | 3266.093 | 1.77 | 0.936 | 113
07 | 54 | 0.643 | 0.323 | 3257.594 | 1.76 | 0.931 | 112
07 | 55 | 0.642 | 0.308 | 3248.593 | 1.75 | 0.925 | 111
07 | 56 | 0.64 | 0.307 | 3238.766 | 1.75 | 0.925 | 110
07 | 57 | 0.64 | 0.308 | 3240.14 | 1.745 | 0.923 | 109
07 | 58 | 0.64 | 0.31 | 3230.109 | 1.74 | 0.92 | 108
07 | 59 | 0.639 | 0.304 | 3229.781 | 1.729 | 0.914 | 107
07 | 60 | 0.636 | 0.332 | 3212.469 | 1.724 | 0.912 | 106
07 | 61 | 0.637 | 0.313 | 3213.219 | 1.714 | 0.906 | 105
07 | 62 | 0.635 | 0.297 | 3203.578 | 1.714 | 0.906 | 104
07 | 63 | 0.635 | 0.294 | 3195.125 | 1.704 | 0.901 | 103
07 | 64 | 0.635 | 0.303 | 3195.313 | 1.704 | 0.901 | 102
07 | 65 | 0.634 | 0.31 | 3186.297 | 1.694 | 0.896 | 101
07 | 66 | 0.633 | 0.292 | 3176.438 | 1.688 | 0.892 | 100
07 | 67 | 0.632 | 0.294 | 3167.593 | 1.683 | 0.89 | 99
07 | 68 | 0.631 | 0.293 | 3167.719 | 1.678 | 0.887 | 98
07 | 69 | 0.63 | 0.309 | 3159.078 | 1.673 | 0.885 | 97
07 | 70 | 0.629 | 0.281 | 3148.829 | 1.667 | 0.882 | 96
07 | 71 | 0.628 | 0.28 | 3149.094 | 1.662 | 0.879 | 95
07 | 72 | 0.627 | 0.279 | 3140.547 | 1.657 | 0.876 | 94
07 | 73 | 0.626 | 0.276 | 3131.625 | 1.653 | 0.874 | 93
07 | 74 | 0.625 | 0.274 | 3121.907 | 1.647 | 0.871 | 92
07 | 75 | 0.625 | 0.282 | 3122.125 | 1.636 | 0.865 | 91
07 | 76 | 0.623 | 0.27 | 3121.672 | 1.636 | 0.865 | 90
07 | 77 | 0.623 | 0.271 | 3120.86 | 1.641 | 0.868 | 89
07 | 78 | 0.623 | 0.271 | 3103.828 | 1.632 | 0.863 | 88
07 | 79 | 0.62 | 0.267 | 3095.094 | 1.621 | 0.857 | 87
07 | 80 | 0.621 | 0.281 | 3095.781 | 1.616 | 0.855 | 86
07 | 81 | 0.619 | 0.264 | 3094.328 | 1.616 | 0.854 | 85
07 | 82 | 0.62 | 0.265 | 3086.531 | 1.617 | 0.855 | 84
07 | 83 | 0.619 | 0.267 | 3085.625 | 1.611 | 0.852 | 83
07 | 84 | 0.619 | 0.279 | 3067.203 | 1.601 | 0.846 | 82
07 | 85 | 0.616 | 0.258 | 3058.157 | 1.596 | 0.844 | 81
07 | 86 | 0.615 | 0.257 | 3058.812 | 1.596 | 0.844 | 80
07 | 87 | 0.615 | 0.258 | 3058.578 | 1.596 | 0.844 | 79
07 | 88 | 0.615 | 0.257 | 3049.328 | 1.591 | 0.841 | 78
07 | 89 | 0.621 | 0.265 | 3082.937 | 1.626 | 0.86 | 77
07 | 90 | 0.623 | 0.276 | 3074.266 | 1.616 | 0.854 | 76
07 | 91 | 0.621 | 0.268 | 3066 | 1.606 | 0.849 | 75
07 | 92 | 0.619 | 0.262 | 3056.437 | 1.595 | 0.843 | 74
07 | 93 | 0.617 | 0.262 | 3048.219 | 1.59 | 0.841 | 73
07 | 94 | 0.616 | 0.259 | 3039.218 | 1.585 | 0.838 | 72
07 | 95 | 0.615 | 0.256 | 3039.047 | 1.58 | 0.835 | 71
07 | 96 | 0.615 | 0.265 | 3030.375 | 1.575 | 0.833 | 70
07 | 97 | 0.613 | 0.253 | 3021 | 1.57 | 0.83 | 69
07 | 98 | 0.612 | 0.251 | 3021.75 | 1.57 | 0.83 | 68
07 | 99 | 0.611 | 0.25 | 3012.265 | 1.565 | 0.828 | 67
07 | 100 | 0.612 | 0.26 | 3002.641 | 1.56 | 0.825 | 66
07 | 101 | 0.61 | 0.247 | 3012 | 1.565 | 0.828 | 65
07 | 102 | 0.613 | 0.268 | 3020.11 | 1.575 | 0.833 | 64
07 | 103 | 0.614 | 0.259 | 3002.172 | 1.565 | 0.828 | 63
07 | 104 | 0.614 | 0.273 | 2992.703 | 1.56 | 0.825 | 62
07 | 105 | 0.612 | 0.257 | 2964.468 | 1.55 | 0.82 | 61
07 | 106 | 0.608 | 0.245 | 2983.375 | 1.544 | 0.816 | 60
07 | 107 | 0.61 | 0.262 | 2975.297 | 1.545 | 0.817 | 59
07 | 108 | 0.608 | 0.245 | 2974.985 | 1.545 | 0.817 | 58
07 | 109 | 0.607 | 0.242 | 2966.25 | 1.534 | 0.811 | 57
07 | 110 | 0.605 | 0.24 | 2956.359 | 1.529 | 0.808 | 56
07 | 111 | 0.608 | 0.258 | 2956.344 | 1.529 | 0.809 | 55
07 | 112 | 0.604 | 0.239 | 2956.406 | 1.529 | 0.809 | 54
07 | 113 | 0.605 | 0.239 | 2947.266 | 1.524 | 0.806 | 53
07 | 114 | 0.603 | 0.237 | 2937.984 | 1.519 | 0.803 | 52
07 | 115 | 0.602 | 0.235 | 2929.125 | 1.514 | 0.8 | 51
07 | 116 | 0.603 | 0.24 | 2928.454 | 1.514 | 0.8 | 50
07 | 117 | 0.604 | 0.248 | 2929.375 | 1.514 | 0.801 | 49
07 | 118 | 0.605 | 0.25 | 2946.031 | 1.534 | 0.811 | 48
07 | 119 | 0.608 | 0.253 | 2955.438 | 1.539 | 0.814 | 47
07 | 120 | 0.606 | 0.243 | 2937.625 | 1.524 | 0.806 | 46
07 | 121 | 0.604 | 0.241 | 2929.078 | 1.514 | 0.8 | 45
07 | 122 | 0.601 | 0.234 | 2918.375 | 1.508 | 0.797 | 44
07 | 123 | 0.601 | 0.234 | 2919.812 | 1.503 | 0.795 | 43
07 | 124 | 0.599 | 0.231 | 2900.422 | 1.498 | 0.792 | 42
07 | 125 | 0.599 | 0.23 | 2901.375 | 1.493 | 0.789 | 41
07 | 126 | 0.598 | 0.228 | 2901.187 | 1.492 | 0.789 | 40
07 | 127 | 0.6 | 0.242 | 2891.64 | 1.487 | 0.787 | 39
07 | 128 | 0.597 | 0.23 | 2882.906 | 1.483 | 0.784 | 38
07 | 129 | 0.595 | 0.224 | 2883.265 | 1.483 | 0.784 | 37
07 | 130 | 0.594 | 0.223 | 2882.969 | 1.477 | 0.781 | 36
07 | 131 | 0.594 | 0.223 | 2891.656 | 1.482 | 0.784 | 35
07 | 132 | 0.595 | 0.224 | 2901.25 | 1.498 | 0.792 | 34
07 | 133 | 0.599 | 0.231 | 2891.703 | 1.482 | 0.784 | 33
07 | 134 | 0.595 | 0.224 | 2883.016 | 1.477 | 0.781 | 32
07 | 135 | 0.594 | 0.222 | 2873.453 | 1.472 | 0.778 | 31
07 | 136 | 0.595 | 0.227 | 2874.031 | 1.472 | 0.779 | 30
07 | 137 | 0.594 | 0.223 | 2874.234 | 1.467 | 0.776 | 29
07 | 138 | 0.595 | 0.228 | 2864.984 | 1.462 | 0.773 | 28
07 | 139 | 0.595 | 0.231 | 2855.093 | 1.457 | 0.77 | 27
07 | 140 | 0.59 | 0.217 | 2855.625 | 1.451 | 0.767 | 26
07 | 141 | 0.59 | 0.218 | 2855.594 | 1.452 | 0.768 | 25
07 | 142 | 0.59 | 0.219 | 2847.437 | 1.447 | 0.765 | 24
07 | 143 | 0.593 | 0.232 | 2847.36 | 1.447 | 0.765 | 23
07 | 144 | 0.589 | 0.218 | 2837.328 | 1.441 | 0.762 | 22
07 | 145 | 0.587 | 0.215 | 2837.281 | 1.436 | 0.759 | 21
07 | 146 | 0.585 | 0.209 | 2838.515 | 1.437 | 0.76 | 20
07 | 147 | 0.59 | 0.226 | 2828.328 | 1.436 | 0.76 | 19
07 | 148 | 0.588 | 0.214 | 2838.265 | 1.442 | 0.762 | 18
07 | 149 | 0.584 | 0.208 | 2864.547 | 1.467 | 0.776 | 17
07 | 150 | 0.591 | 0.219 | 2846.39 | 1.452 | 0.768 | 16
07 | 151 | 0.591 | 0.221 | 2837.969 | 1.447 | 0.765 | 15
07 | 152 | 0.592 | 0.228 | 2838.156 | 1.442 | 0.762 | 14
07 | 153 | 0.589 | 0.218 | 2829.843 | 1.432 | 0.757 | 13
07 | 154 | 0.587 | 0.214 | 2829.625 | 1.432 | 0.757 | 12
07 | 155 | 0.588 | 0.22 | 2819.437 | 1.426 | 0.754 | 11
07 | 156 | 0.586 | 0.212 | 2819.579 | 1.426 | 0.754 | 10
07 | 157 | 0.583 | 0.206 | 2810.672 | 1.421 | 0.752 | 9
07 | 158 | 0.586 | 0.216 | 2811.485 | 1.416 | 0.749 | 8
07 | 159 | 0.586 | 0.215 | 2802.422 | 1.417 | 0.749 | 7
07 | 160 | 0.584 | 0.209 | 2801.625 | 1.411 | 0.746 | 6
07 | 161 | 0.584 | 0.21 | 2802.031 | 1.411 | 0.746 | 5
07 | 162 | 0.585 | 0.215 | 2793.39 | 1.406 | 0.744 | 4
07 | 163 | 0.583 | 0.211 | 2793.39 | 1.406 | 0.744 | 3
07 | 164 | 0.582 | 0.206 | 2792.485 | 1.4 | 0.741 | 2
07 | 165 | 0.584 | 0.218 | 2802.016 | 1.422 | 0.752 | 1
07 | 166 | 0.585 | 0.217 | 2820.39 | 1.432 | 0.757 | 0
18 | 0 | 0.484 | 0.088 | 3434.891 | 1.855 | 1 | 131
18 | 1 | 0.656 | 0.331 | 3425.485 | 1.843 | 0.994 | 130
18 | 2 | 0.655 | 0.329 | 3410.375 | 1.84 | 0.992 | 129
18 | 3 | 0.655 | 0.326 | 3404.719 | 1.831 | 0.987 | 128
18 | 4 | 0.654 | 0.322 | 3417.641 | 1.833 | 0.988 | 127
18 | 5 | 0.656 | 0.324 | 3411.766 | 1.829 | 0.986 | 126
18 | 6 | 0.657 | 0.324 | 3399.516 | 1.821 | 0.982 | 125
18 | 7 | 0.655 | 0.32 | 3388.75 | 1.815 | 0.979 | 124
18 | 8 | 0.654 | 0.318 | 3380.406 | 1.804 | 0.973 | 123
18 | 9 | 0.651 | 0.311 | 3404.141 | 1.823 | 0.983 | 122
18 | 10 | 0.655 | 0.32 | 3396.141 | 1.812 | 0.977 | 121
18 | 11 | 0.654 | 0.32 | 3384.094 | 1.805 | 0.973 | 120
18 | 12 | 0.654 | 0.315 | 3370.656 | 1.791 | 0.965 | 119
18 | 13 | 0.652 | 0.309 | 3357.797 | 1.783 | 0.961 | 118
18 | 14 | 0.648 | 0.304 | 3363.015 | 1.781 | 0.96 | 117
18 | 15 | 0.651 | 0.307 | 3357.734 | 1.771 | 0.955 | 116
18 | 16 | 0.651 | 0.308 | 3344.187 | 1.769 | 0.953 | 115
18 | 17 | 0.649 | 0.303 | 3339.969 | 1.754 | 0.945 | 114
18 | 18 | 0.648 | 0.301 | 3327.641 | 1.746 | 0.941 | 113
18 | 19 | 0.645 | 0.293 | 3312.844 | 1.738 | 0.937 | 112
18 | 20 | 0.644 | 0.291 | 3302.031 | 1.732 | 0.933 | 111
18 | 21 | 0.647 | 0.32 | 3305.547 | 1.709 | 0.921 | 110
18 | 22 | 0.643 | 0.286 | 3289.562 | 1.711 | 0.923 | 109
18 | 23 | 0.641 | 0.284 | 3283.797 | 1.708 | 0.92 | 108
18 | 24 | 0.637 | 0.274 | 3325.235 | 1.749 | 0.943 | 107
18 | 25 | 0.645 | 0.296 | 3317.547 | 1.733 | 0.934 | 106
18 | 26 | 0.646 | 0.296 | 3311.766 | 1.722 | 0.928 | 105
18 | 27 | 0.644 | 0.294 | 3305.218 | 1.712 | 0.923 | 104
18 | 28 | 0.642 | 0.289 | 3295.453 | 1.699 | 0.916 | 103
18 | 29 | 0.639 | 0.279 | 3287 | 1.694 | 0.913 | 102
18 | 30 | 0.639 | 0.283 | 3276.922 | 1.682 | 0.907 | 101
18 | 31 | 0.637 | 0.278 | 3268.687 | 1.677 | 0.904 | 100
18 | 32 | 0.638 | 0.279 | 3260.594 | 1.666 | 0.898 | 99
18 | 33 | 0.637 | 0.277 | 3258.812 | 1.657 | 0.893 | 98
18 | 34 | 0.632 | 0.265 | 3243.422 | 1.648 | 0.889 | 97
18 | 35 | 0.632 | 0.268 | 3236.515 | 1.639 | 0.883 | 96
18 | 36 | 0.632 | 0.266 | 3230.734 | 1.628 | 0.877 | 95
18 | 37 | 0.629 | 0.261 | 3222.093 | 1.622 | 0.874 | 94
18 | 38 | 0.63 | 0.263 | 3220.344 | 1.614 | 0.87 | 93
18 | 39 | 0.624 | 0.247 | 3250.75 | 1.676 | 0.904 | 92
18 | 40 | 0.637 | 0.276 | 3239.344 | 1.649 | 0.889 | 91
18 | 41 | 0.632 | 0.271 | 3222.25 | 1.632 | 0.88 | 90
18 | 42 | 0.63 | 0.264 | 3206.157 | 1.616 | 0.871 | 89
18 | 43 | 0.625 | 0.256 | 3197.969 | 1.611 | 0.868 | 88
18 | 44 | 0.621 | 0.244 | 3181.625 | 1.595 | 0.86 | 87
18 | 45 | 0.226 | 0.002 | 3302.36 | 1.727 | 0.931 | 86
18 | 46 | 0.65 | 0.313 | 3285.812 | 1.717 | 0.925 | 85
18 | 47 | 0.647 | 0.306 | 3260.016 | 1.696 | 0.914 | 84
18 | 48 | 0.644 | 0.297 | 3240.031 | 1.678 | 0.904 | 83
18 | 49 | 0.641 | 0.288 | 3232.265 | 1.661 | 0.895 | 82
18 | 50 | 0.636 | 0.278 | 3232.031 | 1.666 | 0.898 | 81
18 | 51 | 0.64 | 0.286 | 3209.515 | 1.647 | 0.888 | 80
18 | 52 | 0.64 | 0.314 | 3196.125 | 1.626 | 0.876 | 79
18 | 53 | 0.637 | 0.306 | 3172.562 | 1.612 | 0.869 | 78
18 | 54 | 0.631 | 0.269 | 3172.735 | 1.606 | 0.866 | 77
18 | 55 | 0.279 | 0.005 | 3238.109 | 1.674 | 0.902 | 76
18 | 56 | 0.638 | 0.287 | 3191.063 | 1.64 | 0.884 | 75
18 | 57 | 0.635 | 0.279 | 3165.828 | 1.613 | 0.87 | 74
18 | 58 | 0.633 | 0.269 | 3140.407 | 1.592 | 0.858 | 73
18 | 59 | 0.629 | 0.263 | 3131.922 | 1.587 | 0.855 | 72
18 | 60 | 0.622 | 0.246 | 3121.109 | 1.58 | 0.852 | 71
18 | 61 | 0.623 | 0.254 | 3105.265 | 1.564 | 0.843 | 70
18 | 62 | 0.622 | 0.251 | 3091.25 | 1.556 | 0.839 | 69
18 | 63 | 0.621 | 0.249 | 3076.703 | 1.54 | 0.83 | 68
18 | 64 | 0.619 | 0.245 | 3062.328 | 1.532 | 0.826 | 67
18 | 65 | 0.61 | 0.227 | 3050.563 | 1.532 | 0.826 | 66
18 | 66 | 0.615 | 0.242 | 3034.672 | 1.522 | 0.821 | 65
18 | 67 | 0.614 | 0.233 | 3031.25 | 1.507 | 0.812 | 64
18 | 68 | 0.613 | 0.238 | 3011.343 | 1.501 | 0.809 | 63
18 | 69 | 0.611 | 0.233 | 3003 | 1.496 | 0.807 | 62
18 | 70 | 0.602 | 0.214 | 3045.187 | 1.533 | 0.827 | 61
18 | 71 | 0.614 | 0.24 | 3028.469 | 1.524 | 0.821 | 60
18 | 72 | 0.615 | 0.236 | 3012.937 | 1.501 | 0.809 | 59
18 | 73 | 0.611 | 0.232 | 2998.875 | 1.492 | 0.805 | 58
18 | 74 | 0.609 | 0.23 | 2983.547 | 1.483 | 0.8 | 57
18 | 75 | 0.599 | 0.211 | 2966.86 | 1.481 | 0.798 | 56
18 | 76 | 0.606 | 0.224 | 2954.797 | 1.474 | 0.794 | 55
18 | 77 | 0.603 | 0.221 | 2945.735 | 1.468 | 0.791 | 54
18 | 78 | 0.604 | 0.22 | 2941.375 | 1.458 | 0.786 | 53
18 | 79 | 0.602 | 0.216 | 2923.953 | 1.448 | 0.781 | 52
18 | 80 | 0.589 | 0.199 | 2921.031 | 1.453 | 0.783 | 51
18 | 81 | 0.598 | 0.213 | 2902.75 | 1.443 | 0.778 | 50
18 | 82 | 0.597 | 0.211 | 2897.875 | 1.439 | 0.776 | 49
18 | 83 | 0.596 | 0.211 | 2892.094 | 1.429 | 0.77 | 48
18 | 84 | 0.596 | 0.211 | 2886.921 | 1.425 | 0.768 | 47
18 | 85 | 0.585 | 0.193 | 2942.531 | 1.47 | 0.792 | 46
18 | 86 | 0.603 | 0.221 | 2912.469 | 1.453 | 0.783 | 45
18 | 87 | 0.601 | 0.218 | 2895.594 | 1.443 | 0.778 | 44
18 | 88 | 0.598 | 0.211 | 2884.406 | 1.428 | 0.77 | 43
18 | 89 | 0.597 | 0.208 | 2873.766 | 1.415 | 0.763 | 42
18 | 90 | 0.577 | 0.18 | 2893.375 | 1.455 | 0.784 | 41
18 | 91 | 0.598 | 0.212 | 2884.984 | 1.428 | 0.77 | 40
18 | 92 | 0.597 | 0.211 | 2870.234 | 1.42 | 0.765 | 39
18 | 93 | 0.594 | 0.207 | 2864.11 | 1.416 | 0.763 | 38
18 | 94 | 0.589 | 0.2 | 2846.64 | 1.406 | 0.758 | 37
18 | 95 | 0.583 | 0.19 | 2839.532 | 1.408 | 0.759 | 36
18 | 96 | 0.586 | 0.196 | 2832.703 | 1.397 | 0.753 | 35
18 | 97 | 0.591 | 0.202 | 2827.078 | 1.394 | 0.751 | 34
18 | 98 | 0.59 | 0.201 | 2821.531 | 1.389 | 0.749 | 33
18 | 99 | 0.587 | 0.196 | 2805.156 | 1.379 | 0.743 | 32
18 | 100 | 0.577 | 0.182 | 2814.906 | 1.385 | 0.747 | 31
18 | 101 | 0.586 | 0.194 | 2801.156 | 1.37 | 0.739 | 30
18 | 102 | 0.587 | 0.196 | 2794.187 | 1.373 | 0.74 | 29
18 | 103 | 0.581 | 0.187 | 2785.391 | 1.368 | 0.737 | 28
18 | 104 | 0.586 | 0.195 | 2779.5 | 1.357 | 0.731 | 27
18 | 105 | 0.574 | 0.174 | 2899.234 | 1.46 | 0.787 | 26
18 | 106 | 0.603 | 0.217 | 2894.922 | 1.45 | 0.782 | 25
18 | 107 | 0.605 | 0.222 | 2888.25 | 1.438 | 0.775 | 24
18 | 108 | 0.602 | 0.218 | 2873.906 | 1.428 | 0.77 | 23
18 | 109 | 0.6 | 0.214 | 2847.406 | 1.415 | 0.763 | 22
18 | 110 | 0.587 | 0.194 | 2849.281 | 1.414 | 0.762 | 21
18 | 111 | 0.596 | 0.206 | 2833.688 | 1.399 | 0.754 | 20
18 | 112 | 0.594 | 0.207 | 2826.453 | 1.395 | 0.752 | 19
18 | 113 | 0.595 | 0.208 | 2818.312 | 1.39 | 0.749 | 18
18 | 114 | 0.594 | 0.206 | 2812.719 | 1.386 | 0.747 | 17
18 | 115 | 0.578 | 0.18 | 2803.5 | 1.388 | 0.748 | 16
18 | 116 | 0.586 | 0.193 | 2783.25 | 1.376 | 0.742 | 15
18 | 117 | 0.584 | 0.19 | 2776.391 | 1.365 | 0.736 | 14
18 | 118 | 0.583 | 0.19 | 2766.516 | 1.359 | 0.733 | 13
18 | 119 | 0.585 | 0.193 | 2751.516 | 1.346 | 0.726 | 12
18 | 120 | 0.566 | 0.165 | 2848.859 | 1.427 | 0.769 | 11
18 | 121 | 0.598 | 0.209 | 2840.016 | 1.406 | 0.758 | 10
18 | 122 | 0.597 | 0.208 | 2817.375 | 1.393 | 0.751 | 9
18 | 123 | 0.595 | 0.207 | 2809.234 | 1.388 | 0.748 | 8
18 | 124 | 0.594 | 0.203 | 2791.187 | 1.37 | 0.739 | 7
18 | 125 | 0.579 | 0.18 | 2794.016 | 1.38 | 0.744 | 6
18 | 126 | 0.59 | 0.199 | 2774.719 | 1.369 | 0.738 | 5
18 | 127 | 0.591 | 0.199 | 2777.844 | 1.363 | 0.735 | 4
18 | 128 | 0.59 | 0.199 | 2781.125 | 1.363 | 0.735 | 3
18 | 129 | 0.592 | 0.2 | 2760.906 | 1.352 | 0.729 | 2
18 | 130 | 0.576 | 0.178 | 2753.25 | 1.355 | 0.73 | 1
18 | 131 | 0.587 | 0.196 | 2742.843 | 1.341 | 0.723 | 0